## 한국어
SK01 고강도 고열전도 알루미늄 합금 규격서
항목 | 성능 항목 |  | 검사 방법
화학 성분 | 주요 성분 관리 기준(%) (다점 평균값) | Si: 8.0~12.0, Fe: ≤0.8, Cu: ≤1.0, Mn: ≤1.0, Mg: 0.8~1.2, Zn: ≤1.0, Ti: ≤0.2, Sr: ≤0.05, Pb: ≤0.05, 기타 미량 원소: ≤0.5 | GB/T 7999 알루미늄 및 알루미늄 합금 광전 직독 발광 분광 분석법
재료 물성 | 항복 강도 | ≥280MPa | GB/T 228.1 금속 재료 인장 시험
| 인장 강도 | ≥390MPa
| 연신율 | ≥3.5%
| 탄성 계수 | ≥65GPa
| 경도 | ≥105HV | 비커스 경도계 조건: 200g/5s, 5점 측정 평균값
| 열전도율 | ≥155W/(m·K) | GB/T 22588 섬광법 열확산계수 또는 열전도계수 측정
| 전기 전도율 | ≥20MS/m | GB/T 12966 알루미늄 합금 전기전도율 와전류 시험법
| 수축률 (주조품 등급) | 3.5-4.0‰
| 밀도 | 2.60-2.70 (g/cm3) | 정수역학 칭량법
외관 요구사항 | 표면이 깨끗하고, 유분 오염이 없으며, 용재(슬래그)가 없고, 비금속 불순물이 없으며, 표면에 균열이 없어야 함 |  | 육안 검사
포장 요구사항 | 7개/층 × 20층 + 2개 받침 잉곳 = 142개/묶음, 포장 봉투에 파란색 글자 인쇄, 포장 밴드는 "井"자 형태로 결속, 라벨에 제품 브랜드명·생산 배치번호·생산일자·중량·RoHS 표시 기재
자재 출처 설명
재료 시효성 설명
작성: | 일자: 2025/12/10 | 검토:

## English
SK01 High-Strength High-Thermal-Conductivity Aluminum Alloy Specification
Category | Specification |  | Test Method
Chemical Composition | Key Composition Control Standard (%) (Multi-point Average) | Si: 8.0~12.0, Fe: ≤0.8, Cu: ≤1.0, Mn: ≤1.0, Mg: 0.8~1.2, Zn: ≤1.0, Ti: ≤0.2, Sr: ≤0.05, Pb: ≤0.05, Other trace elements: ≤0.5 | GB/T 7999 Spectrometric Analysis of Aluminum and Aluminum Alloys by Photoelectric Direct-reading Emission Spectrometry
Material Properties | Yield Strength | ≥280MPa | GB/T 228.1 Metallic Materials - Tensile Testing
| Tensile Strength | ≥390MPa
| Elongation | ≥3.5%
| Elastic Modulus | ≥65GPa
| Hardness | ≥105HV | Vickers hardness tester: 200g/5s, average of 5 measurement points
| Thermal Conductivity | ≥155W/(m·K) | GB/T 22588 Determination of Thermal Diffusivity or Thermal Conductivity by Flash Method
| Electrical Conductivity | ≥20MS/m | GB/T 12966 Eddy Current Test Method for Electrical Conductivity of Aluminum Alloys
| Shrinkage Rate (Casting Grade) | 3.5-4.0‰
| Density | 2.60-2.70 (g/cm3) | Hydrostatic Weighing Method
Appearance Requirements | Surface clean, free of oil stains, no slag, no non-metallic impurities, no surface cracks |  | Visual Inspection
Packaging Requirements | 7 bars/layer x 20 layers + 2 foot ingots = 142 bars/bundle; packaging bag printed with blue text; strapping in "井" (well) pattern; label must indicate product grade, production batch number, production date, weight, and RoHS mark
Material Source Description
Material Aging Description
Prepared by: | Date: 2025/12/10 | Reviewed by: