## Sheet1
Sample Result Name | Type | Measure Date Time | Recalculation Date Time | Origin | Method Name | Check Type | Check Status | Grade Verification Name | Grade Verification Similarity | Correction Type | Outlier Test Type
N11062026 IQC S36 -260609 TONKIN K1 | Unknown | 6/11/2026 6:37 PM | 6/11/2026 6:42 PM | Measured | S36 | Grade Warning | OK | TIEU CHUAN DAU VAO S36 | 100 | None | None
| Si | Fe | Cu | Mn | Mg | Cr | Ni | Zn | Ti | Sn | Al
1 | 7.15 | 0.770 | 2.92 | 0.241 | 0.117 | 0.0190 | 0.0411 | 10.40 | 0.0300 | 0.0085 | 78.2
2 | 7.18 | 0.817 | 2.95 | 0.258 | 0.115 | 0.0221 | 0.0396 | 10.69 | 0.0284 | 0.0086 | 77.8
3 | 7.02 | 0.793 | 2.87 | 0.255 | 0.113 | 0.0215 | 0.0384 | 10.57 | 0.0282 | 0.0074 | 78.2
Min Warn | 7.00 | 0.750 | 2.50 | 0.250 | 0.0500 | -- | -- | 10.50 | -- | -- | 77.0
Rep | 7.12 | 0.793 | 2.91 | 0.251 | 0.115 | 0.0209 | 0.0397 | 10.55 | 0.0289 | 0.0082 | 78.1
Max Warn | 7.50 | 1.000 | 3.10 | 0.350 | 0.200 | 0.0400 | 0.0700 | 11.50 | 0.0700 | 0.0200 | --