## Sheet1
Sample Result Name | Type | Measure Date Time | Recalculation Date Time | Origin | Method Name | Check Type | Check Status | Grade Verification Name | Grade Verification Similarity | Correction Type | Outlier Test Type
N11062026 IQC S36 -260609 TONKIN K2 | Unknown | 6/11/2026 6:45 PM | 6/11/2026 6:47 PM | Measured | S36 | Grade Warning | OK | TIEU CHUAN DAU VAO S36 | 100 | None | None
| Si | Fe | Cu | Mn | Mg | Cr | Ni | Zn | Ti | Sn | Al
1 | 7.01 | 0.919 | 2.82 | 0.284 | 0.0614 | 0.0326 | 0.0436 | 10.73 | 0.0354 | 0.0045 | 78.0
2 | 7.09 | 0.904 | 2.86 | 0.282 | 0.0620 | 0.0317 | 0.0424 | 10.88 | 0.0344 | 0.0041 | 77.7
3 | 6.96 | 0.981 | 2.78 | 0.317 | 0.0597 | 0.0361 | 0.0444 | 10.80 | 0.0323 | 0.0045 | 77.9
Min Warn | 7.00 | 0.750 | 2.50 | 0.250 | 0.0500 | -- | -- | 10.50 | -- | -- | 77.0
Rep | 7.02 | 0.934 | 2.82 | 0.294 | 0.0610 | 0.0335 | 0.0435 | 10.80 | 0.0340 | 0.0044 | 77.9
Max Warn | 7.50 | 1.000 | 3.10 | 0.350 | 0.200 | 0.0400 | 0.0700 | 11.50 | 0.0700 | 0.0200 | --