## Sheet1
Sample Result Name | Type | Measure Date Time | Recalculation Date Time | Origin | Method Name | Check Type | Check Status | Grade Verification Name | Grade Verification Similarity | Correction Type | Outlier Test Type
N11062026 IQC S36 -260609 TONKIN K3 | Unknown | 6/11/2026 6:49 PM | 6/11/2026 6:50 PM | Measured | S36 | Grade Warning | OK | TIEU CHUAN DAU VAO S36 | 100 | None | None
| Si | Fe | Cu | Mn | Mg | Cr | Ni | Zn | Ti | Sn | Al
1 | 7.04 | 0.822 | 2.93 | 0.258 | 0.0661 | 0.0303 | 0.0438 | 10.66 | 0.0380 | 0.0047 | 78.0
2 | 7.11 | 0.822 | 2.84 | 0.261 | 0.0651 | 0.0311 | 0.0429 | 10.65 | 0.0373 | 0.0041 | 78.1
3 | 7.10 | 0.811 | 2.84 | 0.254 | 0.0638 | 0.0294 | 0.0424 | 10.68 | 0.0374 | 0.0037 | 78.1
Min Warn | 7.00 | 0.750 | 2.50 | 0.250 | 0.0500 | -- | -- | 10.50 | -- | -- | 77.0
Rep | 7.08 | 0.818 | 2.87 | 0.257 | 0.0650 | 0.0303 | 0.0430 | 10.66 | 0.0376 | 0.0042 | 78.0
Max Warn | 7.50 | 1.000 | 3.10 | 0.350 | 0.200 | 0.0400 | 0.0700 | 11.50 | 0.0700 | 0.0200 | --