## Sheet1
Sample Result Name | Type | Measure Date Time | Recalculation Date Time | Origin | Method Name | Check Type | Check Status | Grade Verification Name | Grade Verification Similarity | Correction Type | Outlier Test Type
N11062026 IQC S36 -260609 TONKIN K4 | Unknown | 6/11/2026 7:12 PM | 6/11/2026 7:14 PM | Measured | S36 | Grade Warning | Failed | TIEU CHUAN DAU VAO S36 | 5.88307247097707 | None | None
| Si | Fe | Cu | Mn | Mg | Cr | Ni | Zn | Ti | Sn | Al
1 | 7.00 | 0.700 | 2.81 | 0.177 | 0.0533 | 0.0166 | 0.0422 | 10.93 | 0.0393 | 0.0051 | 78.2
2 | 6.95 | 0.732 | 2.89 | 0.170 | 0.0543 | 0.0145 | 0.0463 | 11.03 | 0.0391 | 0.0050 | 78.0
3 | 6.97 | 0.938 | 2.86 | 0.263 | 0.0546 | 0.0273 | 0.0442 | 11.00 | 0.0396 | 0.0053 | 77.7
Min Warn | 7.00 | 0.750 | 2.50 | 0.250 | 0.0500 | -- | -- | 10.50 | -- | -- | 77.0
Rep | <6.97 | 0.790 | 2.85 | <0.203 | 0.0540 | 0.0195 | 0.0442 | 10.99 | 0.0393 | 0.0052 | 78.0
Max Warn | 7.50 | 1.000 | 3.10 | 0.350 | 0.200 | 0.0400 | 0.0700 | 11.50 | 0.0700 | 0.0200 | --