## Sheet1
Sample Result Name | Type | Measure Date Time | Recalculation Date Time | Origin | Method Name | Check Type | Check Status | Grade Verification Name | Grade Verification Similarity | Correction Type | Outlier Test Type
N11062026 IQC S36 -260609 TONKIN K5 | Unknown | 6/11/2026 6:57 PM | 6/11/2026 7:01 PM | Measured | S36 | Grade Warning | OK | TIEU CHUAN DAU VAO S36 | 100 | None | None
| Si | Fe | Cu | Mn | Mg | Cr | Ni | Zn | Ti | Sn | Al
1 | 7.06 | 0.886 | 2.90 | 0.254 | 0.0652 | 0.0292 | 0.0422 | 10.75 | 0.0380 | 0.0038 | 77.9
2 | 7.00 | 0.871 | 2.82 | 0.256 | 0.0621 | 0.0313 | 0.0421 | 10.74 | 0.0370 | 0.0039 | 78.1
3 | 6.95 | 0.895 | 2.90 | 0.262 | 0.0633 | 0.0286 | 0.0446 | 10.84 | 0.0358 | 0.0047 | 77.9
Min Warn | 7.00 | 0.750 | 2.50 | 0.250 | 0.0500 | -- | -- | 10.50 | -- | -- | 77.0
Rep | 7.00 | 0.884 | 2.87 | 0.257 | 0.0636 | 0.0297 | 0.0430 | 10.78 | 0.0369 | 0.0041 | 77.9
Max Warn | 7.50 | 1.000 | 3.10 | 0.350 | 0.200 | 0.0400 | 0.0700 | 11.50 | 0.0700 | 0.0200 | --