## Sheet1
Sample Result Name | Type | Measure Date Time | Recalculation Date Time | Origin | Method Name | Check Type | Check Status | Grade Verification Name | Grade Verification Similarity | Correction Type | Outlier Test Type
N11062026 IQC S36 -260609 TONKIN K6 | Unknown | 6/11/2026 7:15 PM | 6/11/2026 7:20 PM | Measured | S36 | Grade Warning | Failed | TIEU CHUAN DAU VAO S36 | 24.0697898509229 | None | None
| Si | Fe | Cu | Mn | Mg | Cr | Ni | Zn | Ti | Sn | Al
1 | 6.88 | 0.816 | 2.83 | 0.233 | 0.155 | 0.0244 | 0.0387 | 10.89 | 0.0299 | 0.0057 | 78.0
2 | 6.60 | 0.750 | 2.79 | 0.226 | 0.149 | 0.0220 | 0.0387 | 10.85 | 0.0290 | 0.0065 | 78.4
3 | 6.78 | 1.01 | 2.77 | 0.338 | 0.156 | 0.0412 | 0.0397 | 10.69 | 0.0308 | 0.0070 | 78.0
Min Warn | 7.00 | 0.750 | 2.50 | 0.250 | 0.0500 | -- | -- | 10.50 | -- | -- | 77.0
Rep | <6.75 | 0.859 | 2.80 | 0.266 | 0.153 | 0.0292 | 0.0391 | 10.81 | 0.0299 | 0.0064 | 78.2
Max Warn | 7.50 | 1.000 | 3.10 | 0.350 | 0.200 | 0.0400 | 0.0700 | 11.50 | 0.0700 | 0.0200 | --