## Sheet1
Sample Result Name | Type | Measure Date Time | Recalculation Date Time | Origin | Method Name | Check Type | Check Status | Grade Verification Name | Grade Verification Similarity | Correction Type | Outlier Test Type
N11062026 IQC S36 - 260609 TONKIN K1 | Unknown | 6/11/2026 2:06 PM | 6/11/2026 2:12 PM | Measured | S36 | Grade Warning | OK | TIEU CHUAN DAU VAO S36 | 100 | None | None
| Si | Fe | Cu | Mn | Mg | Cr | Ni | Zn | Ti | Sn | Al
1 | 7.16 | 0.965 | 2.62 | 0.333 | 0.0574 | 0.0371 | 0.0419 | 10.60 | 0.0347 | 0.0097 | 78.0
2 | 7.07 | 0.699 | 2.65 | 0.208 | 0.0572 | 0.0227 | 0.0407 | 10.81 | 0.0359 | 0.0091 | 78.3
3 | 7.05 | 0.864 | 2.60 | 0.286 | 0.0561 | 0.0328 | 0.0391 | 10.84 | 0.0340 | 0.0102 | 78.1
Min Warn | 7.00 | 0.750 | 2.50 | 0.250 | 0.0500 | -- | -- | 10.50 | -- | -- | 77.0
Rep | 7.09 | 0.843 | 2.63 | 0.275 | 0.0569 | 0.0309 | 0.0406 | 10.75 | 0.0349 | 0.0097 | 78.1
Max Warn | 7.50 | 1.000 | 3.10 | 0.350 | 0.200 | 0.0400 | 0.0700 | 11.50 | 0.0700 | 0.0200 | --