## Sheet1
Sample Result Name | Type | Measure Date Time | Recalculation Date Time | Origin | Method Name | Check Type | Check Status | Grade Verification Name | Grade Verification Similarity | Correction Type | Outlier Test Type
N11062026 IQC S36 - 260609 TONKIN K2 | Unknown | 6/11/2026 2:26 PM | 6/11/2026 2:31 PM | Measured | S36 | Grade Warning | OK | TIEU CHUAN DAU VAO S36 | 100 | None | None
| Si | Fe | Cu | Mn | Mg | Cr | Ni | Zn | Ti | Sn | Al
1 | 6.94 | 0.984 | 2.48 | 0.332 | 0.0943 | 0.0280 | 0.0284 | 10.46 | 0.0298 | 0.0073 | 78.5
2 | 7.13 | 0.966 | 2.64 | 0.309 | 0.0990 | 0.0262 | 0.0324 | 10.75 | 0.0300 | 0.0079 | 77.9
3 | 7.04 | 0.813 | 2.53 | 0.268 | 0.0926 | 0.0232 | 0.0287 | 10.82 | 0.0276 | 0.0073 | 78.3
Min Warn | 7.00 | 0.750 | 2.50 | 0.250 | 0.0500 | -- | -- | 10.50 | -- | -- | 77.0
Rep | 7.04 | 0.921 | 2.55 | 0.303 | 0.0953 | 0.0258 | 0.0298 | 10.68 | 0.0291 | 0.0075 | 78.2
Max Warn | 7.50 | 1.000 | 3.10 | 0.350 | 0.200 | 0.0400 | 0.0700 | 11.50 | 0.0700 | 0.0200 | --