## Sheet1
Sample Result Name | Type | Measure Date Time | Recalculation Date Time | Origin | Method Name | Check Type | Check Status | Grade Verification Name | Grade Verification Similarity | Correction Type | Outlier Test Type
N11062026 IQC S36 - 260609 TONKIN K3 | Unknown | 6/11/2026 2:33 PM | 6/11/2026 2:35 PM | Measured | S36 | Grade Warning | OK | TIEU CHUAN DAU VAO S36 | 100 | None | None
| Si | Fe | Cu | Mn | Mg | Cr | Ni | Zn | Ti | Sn | Al
1 | 7.27 | 0.818 | 2.64 | 0.264 | 0.0976 | 0.0234 | 0.0296 | 10.72 | 0.0261 | 0.0067 | 78.0
2 | 7.08 | 0.850 | 2.57 | 0.279 | 0.0949 | 0.0231 | 0.0286 | 10.60 | 0.0279 | 0.0061 | 78.4
3 | 7.10 | 0.762 | 2.57 | 0.243 | 0.0916 | 0.0189 | 0.0302 | 10.83 | 0.0267 | 0.0059 | 78.2
Min Warn | 7.00 | 0.750 | 2.50 | 0.250 | 0.0500 | -- | -- | 10.50 | -- | -- | 77.0
Rep | 7.15 | 0.810 | 2.59 | 0.262 | 0.0947 | 0.0218 | 0.0295 | 10.72 | 0.0269 | 0.0062 | 78.2
Max Warn | 7.50 | 1.000 | 3.10 | 0.350 | 0.200 | 0.0400 | 0.0700 | 11.50 | 0.0700 | 0.0200 | --