## Sheet1
Sample Result Name | Type | Measure Date Time | Recalculation Date Time | Origin | Method Name | Check Type | Check Status | Grade Verification Name | Grade Verification Similarity | Correction Type | Outlier Test Type
N11062026 IQC S36 - 260609 TONKIN K4 | Unknown | 6/11/2026 2:37 PM | 6/11/2026 2:42 PM | Measured | S36 | Grade Warning | OK | TIEU CHUAN DAU VAO S36 | 100 | None | None
| Si | Fe | Cu | Mn | Mg | Cr | Ni | Zn | Ti | Sn | Al
1 | 6.98 | 0.821 | 2.48 | 0.282 | 0.0893 | 0.0256 | 0.0285 | 10.62 | 0.0266 | 0.0070 | 78.5
2 | 6.91 | 0.788 | 2.48 | 0.252 | 0.0882 | 0.0173 | 0.0296 | 10.81 | 0.0258 | 0.0066 | 78.5
3 | 7.16 | 0.771 | 2.58 | 0.251 | 0.0924 | 0.0242 | 0.0299 | 10.74 | 0.0263 | 0.0071 | 78.2
Min Warn | 7.00 | 0.750 | 2.50 | 0.250 | 0.0500 | -- | -- | 10.50 | -- | -- | 77.0
Rep | 7.01 | 0.793 | 2.51 | 0.262 | 0.0900 | 0.0224 | 0.0294 | 10.72 | 0.0262 | 0.0069 | 78.4
Max Warn | 7.50 | 1.000 | 3.10 | 0.350 | 0.200 | 0.0400 | 0.0700 | 11.50 | 0.0700 | 0.0200 | --