## Sheet1
Sample Result Name | Type | Measure Date Time | Recalculation Date Time | Origin | Method Name | Check Type | Check Status | Grade Verification Name | Grade Verification Similarity | Correction Type | Outlier Test Type
N11062026 IQC S36 - 260609 TONKIN K5 | Unknown | 6/11/2026 2:46 PM | 6/11/2026 2:48 PM | Measured | S36 | Grade Warning | OK | TIEU CHUAN DAU VAO S36 | 100 | None | None
| Si | Fe | Cu | Mn | Mg | Cr | Ni | Zn | Ti | Sn | Al
1 | 7.15 | 0.958 | 2.84 | 0.329 | 0.112 | 0.0299 | 0.0356 | 10.81 | 0.0263 | 0.0134 | 77.6
2 | 7.08 | 1.01 | 2.64 | 0.364 | 0.106 | 0.0309 | 0.0320 | 10.66 | 0.0263 | 0.0119 | 77.9
3 | 7.07 | 0.989 | 2.67 | 0.357 | 0.107 | 0.0348 | 0.0323 | 10.79 | 0.0260 | 0.0131 | 77.8
Min Warn | 7.00 | 0.750 | 2.50 | 0.250 | 0.0500 | -- | -- | 10.50 | -- | -- | 77.0
Rep | 7.10 | 0.986 | 2.72 | 0.350 | 0.108 | 0.0318 | 0.0333 | 10.76 | 0.0262 | 0.0128 | 77.8
Max Warn | 7.50 | 1.000 | 3.10 | 0.350 | 0.200 | 0.0400 | 0.0700 | 11.50 | 0.0700 | 0.0200 | --