## Sheet1
Sample Result Name | Type | Measure Date Time | Recalculation Date Time | Origin | Method Name | Check Type | Check Status | Grade Verification Name | Grade Verification Similarity | Correction Type | Outlier Test Type
N11062026 IQC S36 - 260609 TONKIN K6 | Unknown | 6/11/2026 2:51 PM | 6/11/2026 2:55 PM | Measured | S36 | Grade Warning | OK | TIEU CHUAN DAU VAO S36 | 100 | None | None
| Si | Fe | Cu | Mn | Mg | Cr | Ni | Zn | Ti | Sn | Al
1 | 7.22 | 1.00 | 2.70 | 0.355 | 0.107 | 0.0326 | 0.0353 | 10.30 | 0.0296 | 0.0146 | 78.1
2 | 7.13 | 0.908 | 2.80 | 0.323 | 0.103 | 0.0217 | 0.0341 | 10.79 | 0.0267 | 0.0133 | 77.7
3 | 7.09 | 0.676 | 2.66 | 0.191 | 0.0544 | 0.0223 | 0.0394 | 11.04 | 0.0345 | 0.0097 | 78.1
Min Warn | 7.00 | 0.750 | 2.50 | 0.250 | 0.0500 | -- | -- | 10.50 | -- | -- | 77.0
Rep | 7.15 | 0.862 | 2.72 | 0.290 | 0.0884 | 0.0256 | 0.0362 | 10.71 | 0.0303 | 0.0125 | 78.0
Max Warn | 7.50 | 1.000 | 3.10 | 0.350 | 0.200 | 0.0400 | 0.0700 | 11.50 | 0.0700 | 0.0200 | --