## Sheet1
Sample Result Name | Type | Measure Date Time | Recalculation Date Time | Origin | Method Name | Check Type | Check Status | Grade Verification Name | Grade Verification Similarity | Correction Type | Outlier Test Type
N11062026 IQC S36 - 260609 TONKIN K7 | Unknown | 6/11/2026 2:57 PM | 6/11/2026 2:58 PM | Measured | S36 | Grade Warning | OK | TIEU CHUAN DAU VAO S36 | 100 | None | None
| Si | Fe | Cu | Mn | Mg | Cr | Ni | Zn | Ti | Sn | Al
1 | 7.16 | 0.909 | 2.69 | 0.322 | 0.104 | 0.0282 | 0.0332 | 10.18 | 0.0280 | 0.0127 | 78.4
2 | 7.18 | 0.819 | 2.89 | 0.279 | 0.110 | 0.0244 | 0.0352 | 10.90 | 0.0273 | 0.0137 | 77.6
3 | 7.25 | 0.794 | 2.85 | 0.261 | 0.108 | 0.0199 | 0.0361 | 10.92 | 0.0276 | 0.0130 | 77.6
Min Warn | 7.00 | 0.750 | 2.50 | 0.250 | 0.0500 | -- | -- | 10.50 | -- | -- | 77.0
Rep | 7.20 | 0.841 | 2.81 | 0.288 | 0.107 | 0.0242 | 0.0349 | 10.66 | 0.0276 | 0.0132 | 77.9
Max Warn | 7.50 | 1.000 | 3.10 | 0.350 | 0.200 | 0.0400 | 0.0700 | 11.50 | 0.0700 | 0.0200 | --